## Pycnometer
Run | Alginate Crosslinking Agent | Amplitude (mm) | Strain rate(mm/s) | Stop time (s) | Density before puncture (HMNS1) | Density after puncture (HMNS1) | Density before puncture (HMNS2) | Density after puncture (HMNS2) | Run | Density before puncture (HMN) | Density after puncture (HMN)
BS | Calcium Chloride | 0.15 | 0.1 | 1.5 | 1.4120 ± 0.0261 | 0.1691 ± 0.0010 | 0.9865 ± 0.0127 | 0.2109 ± 0.0060 | B | 1.4092 ± 0.0085 | 0.1500 ± 0.0017
FS | 2 * Calcium Chloride | 0.15 | 0.1 | 1.5 | 0.7231 ± 0.0093 | 0.3078 ± 0.0013 | 0.7692 ± 0.0089 | 0.3210 ± 0.0035 | F | 0.5486 ± 0.0085 | 0.2571 ± 0.0011
JS | Coppper Sulfate | 0.15 | 0.1 | 1.5 | 0.4673 ± 0.0064 | 0.2259 ± 0.0009 | 0.2462 ± 0.0006 | 0.1877 ± 0.0008 | J | 0.2975 ± 0.0024 | 0.2137 ± 0.0028
NS | Barium Chloride | 0.15 | 0.1 | 1.5 | 0.2284 ± 0.0016 | 0.1651 ± 0.0017 | 0.1526 ± 0.0016 | 0.1055 ± 0.00004 | N | 0.1793 ± 0.0010 | 0.1246 ± 0.0004